## 其它
Hot Rolled Coils/Sheet
Chequered in Coils/Sheet
Quality: Q195, Q215,Q235, Q345, SS400, SPHC
Treatment: Oiled or Dry, Chromate |  | 热卷/板、花纹板卷
Thickness: 1.8mm-16mm
Width: 600-850/1010/1050/1219/1224/1250/1500/1530/1800/183/2000mm
Coil Weight: 6-25MT depend on width
I.D: 508mm / 610mm
O.D: 1200mm
Cold Rolled Coils/Sheet
Quality: Q195,SPCC, SPCE, SPCD, DX51D etc
Treatment: Oiled or Dry,Black or Bright Annealed, Skin Passed |  | 冷卷、板
Thickness: 0.2mm-2.00mm
Width: 600-1250mm
Coil Weight: 4-10MT depend on width
I.D: 508mm / 610mm
O.D: 1200mm
Galvanized Steel Strip (GI) in Coils/Sheets
Galvanized Alu-zinc Steel (GL) in Coils/Sheets
Standard: Europe Standard DX51D+Z / Japanese Standard SGCC/SGHC |  | 镀锌卷/板， 镀铝锌卷/板
Thickness: 0.23-4.5mm
Width: 50-500mm / 610-860mm / 1000-1500mm
Zinc Layer: 80-300g / m2
Surface: Zero Spangle, Bright Finish, Regular Spangle
Treatment: Oiled or Dry, Chromated
Coil Weight: 3-9MT
I.D: 508mm / 610mm
O.D: about 1200mm
Pre-painted Galvanized Steel Strip in Coils (PPGI/PPGL)
Base Material: Europe Standard: DX51D+Z / Japanese Standard: SGCC |  | 彩涂
Thickness: 0.23-1mm (mainly from 0.26mm to 0.7mm)
Width: 800-1250mm
Color: as per ral or customer's samples
Coil Weight: 2.5-6MT
I.D: 508mm /600mm
O.D: about 1200mm
Packing: eye to wall or eye to sky
Galvanized Corrugated Sheet
Quality: JIS G3302, SGCC OR SGCH / ASTM 653M CQ/ EN10142 DX51D+Z
Thickness: 0.16mm-1.0mm |  |  | 瓦楞板
Width: 600mm-1100mm
Zinc coating weight: 60g/m2-180g/m2, Z60-Z120
Surface of product: Regular spangle, Mini spangle, Zero spangle
Wave width: 18mm
Wave height: 76.2mm
Surface Treatment: Chromated, None Oiled, Skin passed
Nail
Roofing Nail
Diameter of Shank: 8G-13G (2.0mm-4.0mm) | 钉子 ： 瓦楞钉和普通钉
Length: 1"-6"
Shape: Straight or Tweist
Diameter of head: 10mm / 16mm /18mm / 20mm
Common Nail
Diameter: BWG19-BWG4
Length: 1/2"-7" (12.70mm-177.8mm)
Material: High quality low carbon steel Q195, Q215, Q235
Round Pipe |  |  | 圆管
ERW Pipe |  |  | 螺旋焊管
Standard: ASTM A53, BS 1387, EN10219, DIN2394/2395, GB, API
Diameter: Dia 15-1829mm (1/2"-72")
Thickness: 3-25.4mm (1/8"-1")
Quality: Q195/ Q215/ Q235/ API 5L A-X80
Length: 3-12.2M (10'-40')
Seamless Steel Pipe |  |  | 无缝管
Standard: ASTM A53,GB, API
Diameter: Dia 8-710mm
Thickness: 1-130mm
Length: 3-12M
Square Tube & Rectangle Tube |  |  | 方矩管
Standard: EN10219， GB/T 6728， ASTM A500， ASTM A53， JIS G3466
Quality: Q235/ A345B/ SS400/ S235JR/ S355JR/ STK400/490
Size: 12x12-500x300mm
Thickness: 0.7-25mm
Length: 3-12M

## H-BEAM
H Beam
Japanese Standard
Quality: SS400
HXB（mm) | t1(mm) | t2(mm) | Unit Weight(kg/m)
100X100 | 6 | 8 | 16.9
125X125 | 6.5 | 9 | 23.6
150X75 | 5 | 7 | 14
148X100 | 6 | 9 | 20.7
194X150 | 6 | 9 | 29.9
150X150 | 7 | 10 | 31.1
175x175 | 7.5 | 11 | 40.4
194x150 | 6 | 9 | 29.9
198X99 | 4.5 | 7 | 17.8
200X100 | 5.5 | 8 | 20.9
200X200 | 8 | 12 | 49.9
248X124 | 5 | 8 | 25.1
250X125 | 6 | 9 | 29
244X175 | 7 | 11 | 43.6
298X149 | 5.5 | 8 | 32
300X150 | 6.5 | 9 | 36.7
294X200 | 8 | 12 | 55.8
346X174 | 6 | 9 | 41.2
350X175 | 7 | 11 | 49.4
396X199 | 7 | 11 | 56.1
400X200 | 8 | 13 | 65.4
250X250 | 9 | 14 | 71.8
250x255 | 14 | 14 | 81.6
294x302 | 12 | 12 | 83.4
300X300 | 10 | 15 | 93
300x305 | 15 | 15 | 105
344x348 | 10 | 16 | 113
350x350 | 12 | 19 | 135
388x402 | 15 | 15 | 140
394x398 | 11 | 18 | 147
400x400 | 13 | 21 | 172
414x405 | 18 | 28 | 232
400x408 | 21 | 21 | 197
340x250 | 9 | 14 | 78.1
390x300 | 10 | 16 | 105
440x300 | 11 | 18 | 121
446x199 | 8 | 12 | 65.1
450x200 | 9 | 14 | 74.9
482x300 | 11 | 15 | 111
488x300 | 11 | 18 | 124.9
496x199 | 9 | 14 | 77.9
500x200 | 10 | 16 | 88.2
506x201 | 11 | 19 | 102
600x200 | 11 | 17 | 103
596x199 | 10 | 15 | 92.5
606x201 | 12 | 20 | 118
582x300 | 12 | 17 | 133
588x300 | 12 | 20 | 147
594x302 | 14 | 23 | 170
700x300 | 13 | 24 | 182
800x300 | 14 | 26 | 207
900x300 | 16 | 28 | 240
American Standard
Quality: ASTM A36/ ASTM A992
SIZE |  |  | UNIT WEIGHT (KG/M)
W6 | W6X9 | 150X100X4.3X5.5 | 13.5
| W6X12 | 153X102X5.8X7.1 | 18
| W6X15 | 152X152X5.8X6.6 | 22.5
| W6X20 | 157X153X6.6X9.3 | 29.8
| W6X25 | 162X154X8.1X11.6 | 37.1
W8 | W8X10 | 200X100X4.3X5.2 | 15
| W8X13 | 203X102X5.8X6.5 | 19.3
| W8X15 | 206X102X6.2X8.0 | 22.5
| W8X18 | 207X133X5.8X8.4 | 26.6
| W8X21 | 210X134X6.4X10.2 | 31.3
| W8X24 | 201X165X6.2X10.2 | 35.9
| W8X28 | 205X166X7.2X11.8 | 41.7
| W8X31 | 203X203X7.2X11 | 46.1
| W8X35 | 206X204X7.9X12.6 | 52
| W8X40 | 210X205X9.1X14.2 | 59
| W8X48 | 216X206X10.2X17.4 | 71
| W8X58 | 222X209X13X20.6 | 86
| W8X67 | 229X210X14.5X23.7 | 100
W10 | W10X12 | 251X101X4.8X5.3 | 17.9
| W10X15 | 254X102X5.8X6.9 | 22.3
| W10X17 | 257X102X6.1X8.4 | 25.3
| W10X19 | 260X102X6.4X10 | 28.4
| W10X22 | 258X146X6.1X9.1 | 32.7
| W10X26 | 262X147X6.6X11.2 | 38.5
| W10X30 | 266X148X7.6X13 | 44.8
W12 | W12X14 | 303X101X5.1X5.7 | 21
| W12X16 | 305X101X5.6X6.7 | 23.8
| W12X19 | 309X102X6X8.9 | 28.3
| W12X22 | 313X102X6.6X10.8 | 32.7
| W12X26 | 310X165X5.8X9.7 | 38.7
| W12X30 | 313X166X6.6X11.2 | 44.5
| W12X35 | 317X167X7.6X13.2 | 52
| W12X40 | 303X203X7.5X13.1 | 60
| W12X45 | 306X204X8.5X14.6 | 67
| W12X50 | 310X205X9.4X16.3 | 74
W14 | W14X22 | 349X127X5.8X8.5 | 32.9
| W14X26 | 353X128X6.5X10.7 | 39
| W14X30 | 352X171X6.9X9.8 | 44.6
| W14X34 | 355X171X7.2X11.6 | 51
| W14X38 | 358X172X7.9X13.1 | 58
| W14X43 | 347X203X7.7X13.5 | 64
| W14X48 | 350X204X8.6X15.1 | 72
| W14X53 | 354X205X9.4X16.8 | 79
| W14X90 | 356X369X11.2X18 | 134
| W14X99 | 360X370X12.3X19.8 | 147
| W14X109 | 364X171X13.3X21.8 | 162
| W14X120 | 368X373X15X23.9 | 179
| W14X132 | 372X374X16.4X26.2 | 196
W16 | W16X26 | 399X140X6.4X8.8 | 38.8
| W16X31 | 403X140X7X11.2 | 46.1
| W16X36 | 403X177X7.5X10.9 | 53
| W16X40 | 407X178X7.7X12.8 | 60
| W16X45 | 410X179X8.8X14.4 | 67
| W16X50 | 413X180X9.7X16 | 75
| W16X57 | 417X181X10.9X18.2 | 85
W18 | W18X35 | 450X152X7.6X10.8 | 52
| W18X40 | 455X153X8X13.3 | 60
| W18X46 | 459X154X9.1X15.4 | 68
| W18X50 | 457X190X9X14.5 | 74
| W18X55 | 460X191X9.9X16 | 82
| W18X60 | 463X192X10.5X17.7 | 89
| W18X65 | 466X193X11.4X19 | 97
| W18X71 | 469X194X16.6X20.6 | 106
| W18X76 | 463X280X10.8X17.3 | 113
| W18X86 | 467X282X12.2X19.6 | 128
| W18X97 | 472X283X13.6X22.1 | 144
| W18X106 | 476X284X15X23.9 | 158
| W18X119 | 482X286X16.6X26.9 | 177
| W18X130 | 489X283X17X30.5 | 193
W21 | W21X50 | 529X166X9.7X13.6 | 74
| W21X57 | 535X166X10.3X16.5 | 85
| W21X55 | 528X209X9.5X13.3 | 82
| W21X62 | 533X209X10.2X15.6 | 92
| W21X68 | 537X210X10.9X17.4 | 101
| W21X73 | 539X211X11.6X18.8 | 109
| W21X83 | 544X212X13.1X21.2 | 123
| W21X93 | 549X214X14.7X23.6 | 138
W24 | W24X55 | 599X178X10X12.8 | 82
| W24X62 | 603X179X10.9X15 | 92
| W24X68 | 603X228X10.5X14.9 | 101
| W24X76 | 608X228X11.2X17.3 | 113
| W24X84 | 612X229X11.9X19.6 | 125
| W24X94 | 617X230X13.1X22.2 | 140
| W24X103 | 623X229X14X24.9 | 153
| W24X104 | 611X324X12.7X19 | 155
| W24X117 | 616X325X14X21.6 | 174
| W24X131 | 622X327X15.4X24.4 | 195
| W24X146 | 628X328X16.5X27.7 | 217
| W24X162 | 635X329X17.9X31 | 241
Europe Standard
HEA | B(mm) | H(mm) | A(mm) | E(mm) | Unit Weight (kg/m)
180 | 180 | 171 | 6 | 9.5 | 35.5
240 | 240 | 230 | 7.5 | 12 | 60.3
260 | 260 | 250 | 7.5 | 12.5 | 68.2
280 | 280 | 270 | 8 | 13 | 76.4
300 | 300 | 290 | 8.5 | 14 | 88.3
320 | 300 | 310 | 9 | 15.5 | 97.6
400 | 300 | 390 | 11 | 19 | 125
HEB | B(mm) | H(mm) | A(mm) | E(mm) | Unit Weight (kg/m)
180 | 180 | 180 | 8.5 | 14 | 51.2
240 | 240 | 240 | 10 | 17 | 83.2
260 | 260 | 260 | 10 | 17.5 | 93
280 | 280 | 280 | 10.5 | 18 | 103
300 | 300 | 300 | 11 | 19 | 117
320 | 300 | 320 | 11.5 | 20.5 | 127
400 | 300 | 400 | 13.5 | 24 | 155

## 槽钢
Channel Bar
Japanese Standard
|  |  |  | hxb (mm) | d (mm) | Unit Weight (kg/m)
|  |  |  | 75×40 | 3.8 | 5.3
|  |  |  | 75×40 | 5 | 6.92
|  |  |  | 76x38 | 5.1 | 6.7
|  |  |  | 100x45 | 4 | 7.1
|  |  |  | 100x50 | 3.8 | 7.3
|  |  |  | 100x50 | 4.2 | 8
|  |  |  | 100x50 | 4.5 | 8.97
|  |  |  | 100x50 | 5 | 9.36
|  |  |  | 125x65 | 5.2 | 11.66
|  |  |  | 125x65 | 5.5 | 12.5
|  |  |  | 125x65 | 6 | 13.4
|  |  |  | 150x75 | 5.5 | 14.66
|  |  |  | 150x75 | 5.7 | 16.71
|  |  |  | 150x75 | 6 | 18.01
Quality: |  |  |  | 150x75 | 6.5 | 18.6
Q195,Q215,Q235,Q345 |  |  |  | 152x76 | 6.1 | 17.9
(SS400,ST37-2,S235JR, A36,equal to Q235) |  |  |  | 152x89 | 7.1 | 23.88
Chinese Standard
| hxb (mm) | d (mm) | Unit Weight (kg/m) | hxb (mm) | d (mm) | Unit Weight (kg/m)
| 50x37 | 4.5 | 5.438 | 220x77 | 7 | 24.999
| 63x40 | 4.8 | 6.634 | 220x79 | 9 | 28.453
| 80x43 | 5 | 8.045 | 250x78 | 7 | 27.41
| 100x48 | 5.3 | 10.007 | 250x80 | 9 | 28.453
| 126x53 | 5.5 | 12.318 | 280x82 | 7.5 | 31.427
| 140x58 | 6 | 16.733 | 280x84 | 9.5 | 35.823
| 140x60 | 8 | 16.733 | 320x88 | 8 | 38.083
| 160x63 | 6.5 | 17.24 | 320x90 | 10 | 43.107
| 160x65 | 8.5 | 19.752 | 360x96 | 9 | 47.814
| 180x68 | 7 | 20.174 | 360x98 | 11 | 53.466
| 180x70 | 9 | 23 | 400x100 | 10.5 | 58.928
| 200x73 | 7 | 22.637 | 400x102 | 12.5 | 65.208
| 200x75 | 9 | 25.777 | 400x104 | 14.5 | 71.488
British Standard
| hxb (mm) | d (mm) | Unit Weight (kg/m)
| 102x51 | 6.1 | 10.42
| 127x64 | 6.4 | 14.91
| 152x89 | 7.1 | 23.9
America Standard
| hxb (mm) | d (mm) | Unit Weight (kg/m)
C6 | 152.4x48.77 | 5.08 | 12.23
C7 | 177.8x53.09 | 5.33 | 14.61
C8 | 203.2x57.40 | 5.59 | 17.15
C10 | 254.0x66.04 | 6.1 | 22.82
C12 | 304.8x74.73 | 7.16 | 30.87

## 角钢
Equal Angle Bar
|  |  | b (mm) | d (mm) | Unit Weight (kg/m)
|  |  | 75 | 8 | 9.03
|  |  |  | 10 | 11.089
|  |  | 80 | 5 | 6.211
|  |  |  | 6 | 7.376
|  |  |  | 7 | 8.525
|  |  |  | 8 | 9.658
|  |  |  | 10 | 11.874
|  |  | 90 | 6 | 8.35
Quality: |  |  |  | 7 | 9.656
Q195,Q215,Q235,Q345 |  |  |  | 8 | 10.946
(SS400,ST37-2,S235JR, A36,equal to Q235) |  |  |  | 10 | 13.476
|  |  |  | 12 | 15.94
b | d | Unit Weight | 100★ | 7 | 10.83
(mm) | (mm) | (kg/m) |  | 8 | 12.276
20 | 3 | 0.889 |  | 10 | 15.12
| 4 | 1.145 |  | 12 | 17.898
25 | 3 | 1.124 |  | 13 | 19.1
| 4 | 1.459 |  | 14 | 20.611
30 | 3 | 1.373 |  | 16 | 23.257
| 4 | 1.786 | 110★ | 7 | 11.928
38 | 3 | 1.656 |  | 8 | 13.532
| 4 | 2.163 |  | 10 | 16.69
| 5 | 2.654 |  | 12 | 19.782
40 | 3 | 1.852 |  | 14 | 22.809
| 4 | 2.422 | 125★ | 8 | 15.504
| 5 | 2.976 |  | 10 | 19.133
45 | 3 | 2.088 |  | 12 | 22.696
| 4 | 2.736 |  | 14 | 26.193
| 5 | 3.369 | 130★ | 9 | 18.033
| 6 | 3.985 |  | 10 | 19.918
50 | 3 | 2.332 |  | 12 | 23.638
| 4 | 3.059 |  | 13 | 25.473
| 5 | 3.77 |  | 15 | 28.8
| 6 | 4.465 | 140★ | 10 | 21.488
56 | 3 | 2.624 |  | 12 | 25.522
| 4 | 3.446 |  | 14 | 29.49
| 5 | 4.251 |  | 16 | 33.393
| 8 | 6.568 | 160★ | 10 | 24.729
60 | 4 | 3.68 |  | 12 | 29.391
| 5 | 4.55 |  | 14 | 33.987
63 | 4 | 3.907 |  | 16 | 38.518
| 5 | 4.822 | 175★ | 12 | 31.8
| 6 | 5.721 |  | 15 | 39.4
| 8 | 7.469 | 180 | 12 | 33.159
| 10 | 9.151 |  | 14 | 38.383
65 | 5 | 5 |  | 16 | 43.542
| 6 | 5.91 |  | 18 | 48.634
| 8 | 7.66 | 200★ | 14 | 42.894
70 | 4 | 4.372 |  | 16 | 48.68
| 5 | 5.397 |  | 18 | 54.401
| 6 | 6.406 |  | 20 | 60.056
| 7 | 7.398 |  | 24 | 71.168
| 8 | 8.373
75 | 5 | 5.818
| 6 | 6.905
| 7 | 7.976
Unqual Angle Bar
|  |  | B (mm) | b (mm) | d (mm)
|  |  | 45 | 30 | 3-4
|  |  | 50 | 32 | 3-5
|  |  | 56 | 36 | 4-5
|  |  | 63 | 40 | 5-6
|  |  | 75 | 50 | 5-8
|  |  | 90 | 56 | 6-8
|  |  | 100 | 63 | 6-10
|  |  | 100 | 75 | 7-10
|  |  | 100 | 80 | 8-10
|  |  | 110 | 70 | 8-10
|  |  | 125 | 75 | 8-12
|  |  | 125 | 80 | 8-12
|  |  | 125 | 80 | 8-12
|  |  | 140 | 90 | 8-12
|  |  | 150 | 75 | 9-12
|  |  | 150 | 90 | 9-12
|  |  | 160 | 100 | 10-16
|  |  | 180 | 110 | 12-18
|  |  | 200 | 125 | 12-18

## 螺纹钢
Item:Deformed Bar
Chinese Standard
Standard: GB1499
HRB335/HRB400/HRB500
Dia:
6mm(Coil), 8mm(Coil), 10mm, 12mm, 14mm, 16mm, 18mm, 20mm, 22mm, 25mm, 28mm, 32mm, 36mm
Length:6-12m
Japanese JIS Standard
Standard: JIS G3112 SD390
Dia:
10mm, 13mm, 16mm, 19mm,
22mm, 25mm,
Length: 6-12m
Korea KS Standard
Standard: KS D3504
SD400
Dia:
10mm, 13mm, 16mm, 19mm,
22mm, 25mm, 29mm, 32mm,
35mm
Length: 6-12m
British Standard
Standard: BS4449
Grade: 250, 460
Dia: 8mm, 10mm, 12mm,
16mm, 20mm, 25mm,32mm
Length: 6-12m
American Standard
Standard: ASTMA615
Grade: 60
Dia: 10--32MM
Length: 6-12m

## 工字
I Beam
Chinese Standard
|  |  |  | hxb (mm) | d (mm) | Unit Weight (kg/m)
|  |  |  | 80x40 | 4.5 | 7.52
|  |  |  | 100x68 | 4.5 | 11.261
|  |  |  | 120x74 | 5.5 | 13.987
|  |  |  | 140x80 | 5.5 | 16.89
|  |  |  | 160x88 | 6 | 20.513
|  |  |  | 180x94 | 6.5 | 24.143
|  |  |  | 200x100 | 7 | 27.929
|  |  |  | 250x116 | 8 | 38.105
|  |  |  | 250x118 | 10 | 42.03
|  |  |  | 280x122 | 8.5 | 43.492
|  |  |  | 280x124 | 10.5 | 47.888
|  |  |  | 300x126 | 9 | 48.084
Quality: |  |  |  | 300x128 | 11 | 52.794
Q195,Q215,Q235 |  |  |  | 320x130 | 9.5 | 52.717
(SS400,ST37-2,S235JR, A36,equal to Q235) |  |  |  | 320x132 | 11.5 | 57.741
|  |  |  | 360x136 | 10 | 60.037
|  |  |  | 360x138 | 12 | 65.689
|  |  |  | 400x144 | 12.5 | 67.598
|  |  |  | 400x146 | 14.5 | 73.878
Euro Standard
| hxb (mm) | d (mm) | Unit Weight (kg/m)
IPE 120 | 120x64 | 4.4 | 8.33
IPE 140 | 140x73 | 4,7 | 12,9
IPE 160 | 160x82 | 5,0 | 15,8
IPE 180 | 180x91 | 5,3 | 18,8
IPE 200 | 200x100 | 5,6 | 22,4
IPE 220 | 220x110 | 5,9 | 26,2
IPE 240 | 240x120 | 6,2 | 30,7
IPE 270 | 270x135 | 6,6 | 36,1
IPEAA100 | 100x55 | 3.6 | 6.72
IPEAA120 | 120x64 | 3.8 | 8.36
IPEAA140 | 140x73 | 3.8 | 10.05
IPEAA160 | 160x82 | 4 | 12.31

## 钢轨
Rail
Standard | Size | H | B | C | d | Theoretical Weight | Quality
(kg/m)
| 9kg/m | 63.5 | 63.5 | 32.1 | 5.9 | 8.94 | Q235B/55Q
GB11264 | 12kg/m | 69.85 | 69.85 | 38.1 | 7.54 | 12.2
-89 | 15kg/m | 79.37 | 79.37 | 42.86 | 8.33 | 15.2
| 22kg/m | 93.66 | 93.66 | 50.8 | 10.72 | 22.3
| 30kg/m | 107.95 | 107.95 | 60.33 | 12.3 | 30.1
| 38kg/m | 134 | 114 | 68 | 13 | 38.733 | U71Mn
GB2585 | 43kg/m | 140 | 114 | 70 | 14.5 | 44.653
-81 | 50kg/m | 152 | 132 | 70 | 15.5 | 51.514
| 60kg/m | 176 | 150 | 73 | 16.5 | 60.64
| QU70 | 120 | 120 | 70 | 23 | 52.8 | U70MnSi
GB3426 | QU80 | 130 | 130 | 80 | 32 | 63.69
-82 | QU100 | 150 | 150 | 100 | 38 | 88.96
| QU120 | 170 | 170 | 120 | 44 | 118.1
ASTM A1 | ASCE 30 | 79.38 | 79.38 | 42.86 | 8.33 | 14.88 | ASTM A1
| ASCE 40 | 88.9 | 88.9 | 47.62 | 9.92 | 19.84
| ASCE 60 | 107.95 | 107.95 | 60.32 | 12.3 | 29.76
| ASCE 75 | 122.24 | 122.24 | 62.71 | 13.49 | 37.2
| ASCE 80 | 127 | 127 | 63.5 | 13.89 | 39.68
| ASCE 85 | 131.76 | 131.76 | 65.09 | 14.29 | 42.17
| 90RA | 142.88 | 130.18 | 65.09 | 142.29 | 44.65